## Uniaxial_C
e1 | s1 | ep | sp | x | y | a | up |  | down |  | 0 | 0 | 0.15000001 | -28110000 | 0 | 0
0 | 0 | -0.002362082 | -36442907.5 | 0 | 0 | 1.745548 | 0 | 0.9991241 |  | 0.9978461 | 0.0099999998 | -3969000 |  |  | 0.06666666 | 0.1411953
-0.0004297352 | -11655136.2 |  |  | 0.1819307 | 0.3198191 |  | 0.2997818 |  |  |  | 0.02 | -7383000 |  |  | 0.1333333 | 0.2626467
-0.000693383 | -17483690.6 |  |  | 0.2935474 | 0.4797556 |  | 0.4636469 |  |  |  | 0.029999999 | -10470000 |  |  | 0.19999998 | 0.3724653
-0.0009015236 | -22097951.1 |  |  | 0.3816648 | 0.6063718 |  | 0.5805306 |  |  |  | 0.039999999 | -13310000 |  |  | 0.2666666 | 0.473497
-0.001151452 | -26834373.7 |  |  | 0.4874732 | 0.7363401 |  | 0.7047333 |  |  |  | 0.050000001 | -15790000 |  |  | 0.3333333 | 0.5617218
-0.001248698 | -28413463.0 |  |  | 0.528643 | 0.7796706 |  | 0.7479365 |  |  |  | 0.059999999 | -18010000 |  |  | 0.4 | 0.6406973
-0.001373723 | -30478382.6 |  |  | 0.5815728 | 0.8363324 |  | 0.7990097 |  |  |  | 0.07 | -20000000 |  |  | 0.4666666 | 0.7114906
-0.001498819 | -32179352.2 |  |  | 0.6345332 | 0.8830073 |  | 0.8448687 |  |  |  | 0.079999998 | -21780000 |  |  | 0.5333333 | 0.7748132
-0.001568385 | -32787344.6 |  |  | 0.663984 | 0.8996907 |  | 0.8680174 |  |  |  | 0.090000004 | -23350000 |  |  | 0.6 | 0.8306652
-0.001693578 | -34003047.5 |  |  | 0.7169854 | 0.9330498 |  | 0.9052899 |  |  |  | 0.1 | -24710000 |  |  | 0.6666666 | 0.8790466
-0.001777057 | -34732638.4 |  |  | 0.7523264 | 0.9530699 |  | 0.926915 |  |  |  | 0.11 | -25860000 |  |  | 0.7333333 | 0.9199573
-0.001902347 | -35463074.6 |  |  | 0.8053686 | 0.9731132 |  | 0.9543557 |  |  |  | 0.12 | -26780000 |  |  | 0.7999999 | 0.9526859
-0.002097347 | -36073603.2 |  |  | 0.8879231 | 0.9898662 |  | 0.9846008 |  |  |  | 0.13 | -27480000 |  |  | 0.8666666 | 0.977588
-0.002362082 | -36442907.5 |  |  | 1 | 1 | 1.635 | 1 |  | 1 |  | 0.14 | -27920000 |  |  | 0.9333333 | 0.9932408
-0.002613025 | -36084030.0 |  |  | 1.106238 | 0.9901523 |  |  |  | 0.9835925 |  | 0.15000001 | -28110000 |  |  | 1 | 1
-0.002864064 | -35239885.7 |  |  | 1.212517 | 0.9669889 |  |  |  | 0.9425961 |  | 0.16 | -28030000 |  |  | 1.066667 | 0.997154
-0.003087301 | -34031227.9 |  |  | 1.307025 | 0.9338231 |  |  |  | 0.8945196 |  | 0.17 | -27660000 |  |  | 1.133333 | 0.9839915
-0.00336648 | -31853164.0 |  |  | 1.425217 | 0.8740566 |  |  |  | 0.8282096 |  | 0.18000001 | -27020000 |  |  | 1.2 | 0.9612238
-0.003659645 | -29432748.5 |  |  | 1.54933 | 0.80764 |  |  |  | 0.7584666 |  | 0.19 | -26130000 |  |  | 1.266667 | 0.9295624
-0.00400868 | -26406876.8 |  |  | 1.697096 | 0.7246095 |  |  |  | 0.6811237 |  | 0.2 | -25050000 |  |  | 1.333333 | 0.8911419
-0.004246144 | -23742700.8 |  |  | 1.797628 | 0.651504 |  |  |  | 0.6334514 |  | 0.20999999 | -23840000 |  |  | 1.39999984 | 0.8480968
-0.004441651 | -21805579.3 |  |  | 1.880397 | 0.5983491 |  |  |  | 0.5973908 |  | 0.22 | -22590000 |  |  | 1.466667 | 0.8036286
-0.004720807 | -19748832.0 |  |  | 1.998579 | 0.5419115 |  |  |  | 0.5507344 |  | 0.23 | -21370000 |  |  | 1.533333 | 0.7602277
-0.004999889 | -18056034.7 |  |  | 2.11673 | 0.4954609 |  |  |  | 0.509354 |  | 0.23999999 | -20200000 |  |  | 1.6 | 0.7186055
-0.005404407 | -16365773.7 |  |  | 2.287984 | 0.4490798 |  |  |  | 0.4575701 |  | 0.25 | -19130000 |  |  | 1.666667 | 0.6805407
-0.006018031 | -14437106.4 |  |  | 2.547766 | 0.3961568 |  |  |  | 0.3941142 |  | 0.25999999 | -18140000 |  |  | 1.733333 | 0.6453219
-0.006645545 | -12751354.2 |  |  | 2.813427 | 0.3498995 |  |  |  | 0.3435134 |  | 0.27000001 | -17240000 |  |  | 1.8 | 0.6133049
-0.007286971 | -11187200.5 |  |  | 3.084978 | 0.3069788 |  |  |  | 0.3026702 |  | 0.28 | -16420000 |  |  | 1.866667 | 0.5841338
-0.007872504 | -10349819.5 |  |  | 3.332866 | 0.2840009 |  |  |  | 0.272494 |  | 0.28999999 | -15680000 |  |  | 1.933333 | 0.5578086
-0.009099318 | -8676184.9 |  |  | 3.852245 | 0.2380761 |  |  |  | 0.2245754 |  | 0.30000001 | -15000000 |  |  | 2 | 0.5336179
-0.01029814 | -7608570.1 |  |  | 4.359771 | 0.2087805 |  |  |  | 0.191086 |  | 0.31 | -14390000 |  |  | 2.066667 | 0.5119175
[11 empty] | 0.31999999 | -13820000 |  |  | 2.133333 | 0.49164
[11 empty] | 0.33000001 | -13300000 |  |  | 2.19999992 | 0.4731412
[11 empty] | 0.34 | -12820000 |  |  | 2.266667 | 0.4560655
[11 empty] | 0.34999999 | -12370000 |  |  | 2.333333 | 0.4400569
[11 empty] | 0.36000001 | -11960000 |  |  | 2.4 | 0.4254714
[11 empty] | 0.37 | -11580000 |  |  | 2.466667 | 0.411953
[11 empty] | 0.38 | -11220000 |  |  | 2.533333 | 0.3991462
[11 empty] | 0.38999999 | -10890000 |  |  | 2.59999976 | 0.3874066
[11 empty] | 0.40000001 | -10580000 |  |  | 2.666667 | 0.3763785
[11 empty] | 0.41 | -10290000 |  |  | 2.733333 | 0.3660619
[11 empty] | 0.41999999 | -10010000 |  |  | 2.8 | 0.356101
[11 empty] | 0.43000001 | -9755000 |  |  | 2.866667 | 0.3470295
[11 empty] | 0.44 | -9511000 |  |  | 2.933333 | 0.3383493
[11 empty] | 0.44999999 | -9281000 |  |  | 3 | 0.3301672
[11 empty] | 0.46000001 | -9063000 |  |  | 3.066667 | 0.322412
[11 empty] | 0.47 | -8856000 |  |  | 3.133333 | 0.315048
[11 empty] | 0.47999999 | -8660000 |  |  | 3.19999972 | 0.3080754
[11 empty] | 0.49000001 | -8474000 |  |  | 3.266667 | 0.3014586
[11 empty] | 0.5 | -8297000 |  |  | 3.333333 | 0.2951619
[11 empty] | 0.50999999 | -8128000 |  |  | 3.4 | 0.2891498
[11 empty] | 0.51999998 | -7966000 |  |  | 3.466666 | 0.2833867
[11 empty] | 0.52999997 | -7812000 |  |  | 3.533333 | 0.2779082
[11 empty] | 0.54000002 | -7665000 |  |  | 3.6 | 0.2726788
[11 empty] | 0.55000001 | -7524000 |  |  | 3.666666 | 0.2676628
[11 empty] | 0.56 | -7389000 |  |  | 3.733333 | 0.2628602
[11 empty] | 0.56999999 | -7260000 |  |  | 3.79999968 | 0.2582711
[11 empty] | 0.57999998 | -7136000 |  |  | 3.866666 | 0.2538598
[11 empty] | 0.58999997 | -7016000 |  |  | 3.933333 | 0.2495909
[11 empty] | 0.60000002 | -6902000 |  |  | 4 | 0.2455354
[11 empty] | 0.61000001 | -6791000 |  |  | 4.066666 | 0.2415866
[11 empty] | 0.62 | -6685000 |  |  | 4.133333 | 0.2378157
[11 empty] | 0.63 | -6582000 |  |  | 4.19999972 | 0.2341515
[11 empty] | 0.63999999 | -6483000 |  |  | 4.266666 | 0.2306297
[11 empty] | 0.64999998 | -6388000 |  |  | 4.333333 | 0.2272501
[11 empty] | 0.66000003 | -6296000 |  |  | 4.4 | 0.2239772
[11 empty] | 0.67000002 | -6207000 |  |  | 4.466667 | 0.2208111
[11 empty] | 0.68000001 | -6120000 |  |  | 4.533333 | 0.2177161
[11 empty] | 0.69 | -6037000 |  |  | 4.6 | 0.2147634
[11 empty] | 0.69999999 | -5956000 |  |  | 4.666666 | 0.2118819
[11 empty] | 0.70999998 | -5878000 |  |  | 4.733333 | 0.2091071
[11 empty] | 0.72000003 | -5802000 |  |  | 4.79999988 | 0.2064034
[11 empty] | 0.73000002 | -5729000 |  |  | 4.866666 | 0.2038065
[11 empty] | 0.74000001 | -5658000 |  |  | 4.933333 | 0.2012807
[11 empty] | 0.75 | -5588000 |  |  | 5 | 0.1987905
[11 empty] | 0.75999999 | -5521000 |  |  | 5.066666 | 0.196407
[11 empty] | 0.76999998 | -5456000 |  |  | 5.133333 | 0.1940946
[11 empty] | 0.77999997 | -5392000 |  |  | 5.199999 | 0.1918179
[11 empty] | 0.79000002 | -5330000 |  |  | 5.266666 | 0.1896122
[11 empty] | 0.80000001 | -5270000 |  |  | 5.333333 | 0.1874778
[11 empty] | 0.81 | -5212000 |  |  | 5.39999964 | 0.1854144
[11 empty] | 0.81999999 | -5155000 |  |  | 5.466666 | 0.1833867
[11 empty] | 0.82999998 | -5099000 |  |  | 5.533333 | 0.1813945
[11 empty] | 0.83999997 | -5045000 |  |  | 5.599999 | 0.1794735
[11 empty] | 0.85000002 | -4992000 |  |  | 5.666666 | 0.177588
[11 empty] | 0.86000001 | -4941000 |  |  | 5.733333 | 0.1757737
[11 empty] | 0.87 | -4891000 |  |  | 5.8 | 0.173995
[11 empty] | 0.88 | -4842000 |  |  | 5.866666 | 0.1722519
[11 empty] | 0.88999999 | -4794000 |  |  | 5.933333 | 0.1705443
[11 empty] | 0.89999998 | -4747000 |  |  | 5.999999 | 0.1688723
[11 empty] | 0.91000003 | -4702000 |  |  | 6.066666 | 0.1672714
[11 empty] | 0.92000002 | -4657000 |  |  | 6.133333 | 0.1656706
[11 empty] | 0.93000001 | -4613000 |  |  | 6.2 | 0.1641053
[11 empty] | 0.94 | -4571000 |  |  | 6.266666 | 0.1626112
[11 empty] | 0.94999999 | -4529000 |  |  | 6.333333 | 0.161117
[11 empty] | 0.95999998 | -4488000 |  |  | 6.39999944 | 0.1596585
[11 empty] | 0.97000003 | -4449000 |  |  | 6.466666 | 0.1582711
[11 empty] | 0.98000002 | -4410000 |  |  | 6.533333 | 0.1568837
[11 empty] | 0.99000001 | -4371000 |  |  | 6.6 | 0.1554963
[11 empty] | 1 | -4334000

## Uniaxial_T
alpha
2.723

## Biaxial
S3 |  | ep | sp | x | y | [5 empty] | 0.0099999998 | -0.00079999998 | 0.0099999998 | 0.00039940001 | 0.0099999998 | -7844000
0 | 0 | -0.003939914 | -55192868.9 | 0 | 0 | 2.377408 | 0 | 0.9989099 |  | 0.9992284 | 0.02 | -0.0016 | 0.02 | 0.00079989998 | 0.02 | -14900000
-0.0002317597 | -7385319.7 |  |  | 0.05882353 | 0.1338093 |  | 0.1338523 |  |  |  | 0.029999999 | -0.0024000001 | 0.029999999 | 0.0012000001 | 0.029999999 | -21530000
-0.0004892704 | -13745174.4 |  |  | 0.124183 | 0.249039 |  | 0.2688947 |  |  |  | 0.039999999 | -0.0031999999 | 0.039999999 | 0.0016 | 0.039999999 | -27780000
-0.0007982833 | -21335974.5 |  |  | 0.2026144 | 0.3865712 |  | 0.4127966 |  |  |  | 0.050000001 | -0.0040000002 | 0.050000001 | 0.0020000001 | 0.050000001 | -33660000
-0.001364807 | -33235347.2 |  |  | 0.3464052 | 0.6021674 |  | 0.6286626 |  |  |  | 0.059999999 | -0.0048000002 | 0.059999999 | 0.0024000001 | 0.059999999 | -39020000
-0.001725322 | -40416066.9 |  |  | 0.4379085 | 0.7322697 |  | 0.7362698 |  |  |  | 0.07 | -0.0055999998 | 0.07 | 0.0028009999 | 0.07 | -43900000
-0.002137339 | -47802090.9 |  |  | 0.5424837 | 0.8660918 |  | 0.8335348 |  |  |  | 0.079999998 | -0.0063999998 | 0.079999998 | 0.0032009999 | 0.079999998 | -48360000
-0.002806867 | -53137713.2 |  |  | 0.7124183 | 0.9627641 |  | 0.9395334 |  |  |  | 0.090000004 | -0.0071999999 | 0.090000004 | 0.0036009999 | 0.090000004 | -52450000
-0.003270386 | -54780323.5 |  |  | 0.8300654 | 0.9925254 |  | 0.9801689 |  |  |  | 0.1 | -0.0080000004 | 0.1 | 0.004001 | 0.1 | -56190000
-0.003939914 | -55192868.9 |  |  | 1 | 1 | 1.586301 | 1 |  | 1 |  | 0.11 | -0.0088 | 0.11 | 0.0044010002 | 0.11 | -59580000
-0.004300429 | -53347947.6 |  |  | 1.091503 | 0.9665732 |  |  |  | 0.9879779 |  | 0.12 | -0.0096000005 | 0.12 | 0.004801 | 0.12 | -62630000
-0.004866953 | -48837063.9 |  |  | 1.235294 | 0.8848437 |  |  |  | 0.9336242 |  | 0.13 | -0.0104 | 0.13 | 0.0052009998 | 0.13 | -65350000
-0.005484979 | -44121228.1 |  |  | 1.392157 | 0.7994009 |  |  |  | 0.8508947 |  | 0.14 | -0.0112 | 0.14 | 0.005601 | 0.14 | -67720000
-0.006206009 | -37969847.0 |  |  | 1.575163 | 0.6879484 |  |  |  | 0.7501019 |  | 0.15000001 | -0.012 | 0.15000001 | 0.0060009998 | 0.15000001 | -69750000
-0.006927039 | -31613337.7 |  |  | 1.75817 | 0.5727794 |  |  |  | 0.6584881 |  | 0.16 | -0.0128 | 0.16 | 0.0064019999 | 0.16 | -71410000
-0.007699571 | -25462132.7 |  |  | 1.954248 | 0.4613301 |  |  |  | 0.5749957 |  | 0.17 | -0.0136 | 0.17 | 0.0068020001 | 0.17 | -72700000
-0.008214592 | -21976714.0 |  |  | 2.084967 | 0.3981803 |  |  |  | 0.5275342 |  | 0.18000001 | -0.0144 | 0.18000001 | 0.0072019999 | 0.18000001 | -73600000
-0.009450644 | -16442478.3 |  |  | 2.398693 | 0.2979095 |  |  |  | 0.4359642 |  | 0.19 | -0.0152 | 0.19 | 0.0076020001 | 0.19 | -74090000
[11 empty] | 0.2 | -0.016000001 | 0.2 | 0.0080019999 | 0.2 | -74170000
S2 |  | ep | sp | [7 empty] | 0.20999999 | -0.016799999 | 0.20999999 | 0.0084020002 | 0.20999999 | -73810000
0 | -205128.2 | 0.0004892704 | -55382850 | 0 | 0.003703822 | 1 | 0 | 0.8446356 |  |  | 0.22 | -0.0176 | 0.22 | 0.0088020004 | 0.22 | -73020000
0.0001287554 | -49025110 |  |  | 0.263158 | 0.8852038 |  | 0.3141858 |  |  |  | 0.23 | -0.0184 | 0.23 | 0.0092019998 | 0.23 | -71790000
0.0002832618 | -53537410 |  |  | 0.5789473 | 0.9666785 |  | 0.7200758 |  |  |  | 0.23999999 | -0.019200001 | 0.23999999 | 0.009602 | 0.23999999 | -70160000
0.0003347639 | -54768000 |  |  | 0.6842104 | 0.9888982 |  | 0.8320454 |  |  |  | 0.25 | -0.02 | 0.25 | 0.0099999998 | 0.25 | -68180000
0.0004892704 | -55382850 |  |  | 1 | 1 |  | 1 |  |  |  | 0.25999999 | -0.0208 | 0.25999999 | 0.0104 | 0.25999999 | -65930000
0.0005922747 | -55177370 |  |  | 1.210526 | 0.9962898 | [5 empty] | 0.27000001 | -0.021600001 | 0.27000001 | 0.0108 | 0.27000001 | -63490000
0.0007467811 | -54356330 |  |  | 1.526316 | 0.981465 | [5 empty] | 0.28 | -0.022399999 | 0.28 | 0.0112 | 0.28 | -60970000
0.0008497854 | -52304700 |  |  | 1.736842 | 0.9444205 | [5 empty] | 0.28999999 | -0.0232 | 0.28999999 | 0.0116 | 0.28999999 | -58430000
0.0009012876 | -50663500 |  |  | 1.842105 | 0.9147868 | [5 empty] | 0.30000001 | -0.024 | 0.30000001 | 0.012 | 0.30000001 | -55960000
0.0009527897 | -48406910 |  |  | 1.947368 | 0.8740415 | [5 empty] | 0.31 | -0.024800001 | 0.31 | 0.0124 | 0.31 | -53600000
0.00105579 | -45534760 |  |  | 2.157887 | 0.8221816 | [5 empty] | 0.31999999 | -0.025599999 | 0.31999999 | 0.0128 | 0.31999999 | -51360000
0.0011073 | -43278180 |  |  | 2.263166 | 0.7814365 | [5 empty] | 0.33000001 | -0.0264 | 0.33000001 | 0.0132 | 0.33000001 | -49270000
0.0011588 | -41431850 |  |  | 2.368424 | 0.7480989 | [5 empty] | 0.34 | -0.0272 | 0.34 | 0.0136 | 0.34 | -47320000
0.0013133 | -39174910 |  |  | 2.684201 | 0.7073473 | [5 empty] | 0.34999999 | -0.028000001 | 0.34999999 | 0.014 | 0.34999999 | -45500000
0.00136481 | -36713190 |  |  | 2.78948 | 0.6628982 | [5 empty] | 0.36000001 | -0.0288 | 0.36000001 | 0.0144 | 0.36000001 | -43820000
0.00146781 | -34661560 |  |  | 2.999998 | 0.6258537 | [5 empty] | 0.37 | -0.0296 | 0.37 | 0.0148 | 0.37 | -42250000
0.00157082 | -32609930 |  |  | 3.210536 | 0.5888092 | [5 empty] | 0.38 | -0.030400001 | 0.38 | 0.0152 | 0.38 | -40790000
0.00177682 | -27686150 |  |  | 3.631571 | 0.4999048 | [5 empty] | 0.38999999 | -0.031199999 | 0.38999999 | 0.0156 | 0.38999999 | -39440000
0.00203433 | -22146800 |  |  | 4.157885 | 0.3998855 | [5 empty] | 0.40000001 | -0.032000002 | 0.40000001 | 0.016000001 | 0.40000001 | -38170000
0.00244635 | -16401800 |  |  | 4.999996 | 0.2961531 | [5 empty] | 0.41 | -0.0328 | 0.41 | 0.0164 | 0.41 | -36990000
[11 empty] | 0.41999999 | -0.033599999 | 0.41999999 | 0.016799999 | 0.41999999 | -35880000
[11 empty] | 0.43000001 | -0.034400001 | 0.43000001 | 0.017200001 | 0.43000001 | -34840000
[11 empty] | 0.44 | -0.0352 | 0.44 | 0.0176 | 0.44 | -33870000
[11 empty] | 0.44999999 | -0.035999998 | 0.44999999 | 0.017999999 | 0.44999999 | -32950000
[11 empty] | 0.46000001 | -0.036800001 | 0.46000001 | 0.0184 | 0.46000001 | -32080000
[11 empty] | 0.47 | -0.037599999 | 0.47 | 0.0188 | 0.47 | -31260000
[11 empty] | 0.47999999 | -0.038400002 | 0.47999999 | 0.019200001 | 0.47999999 | -30490000
[11 empty] | 0.49000001 | -0.0392 | 0.49000001 | 0.0196 | 0.49000001 | -29760000
[11 empty] | 0.5 | -0.039999999 | 0.5 | 0.02 | 0.5 | -29070000
[11 empty] | 0.50999999 | -0.040800001 | 0.50999999 | 0.020400001 | 0.50999999 | -28410000
[11 empty] | 0.51999998 | -0.0416 | 0.51999998 | 0.0208 | 0.51999998 | -27780000
[11 empty] | 0.52999997 | -0.042399999 | 0.52999997 | 0.021199999 | 0.52999997 | -27190000
[11 empty] | 0.54000002 | -0.043200001 | 0.54000002 | 0.021600001 | 0.54000002 | -26620000
[11 empty] | 0.55000001 | -0.044 | 0.55000001 | 0.022 | 0.55000001 | -26080000
[11 empty] | 0.56 | -0.044799998 | 0.56 | 0.022399999 | 0.56 | -25560000
S1 | [10 empty] | 0.56999999 | -0.045600001 | 0.56999999 | 0.0228 | 0.56999999 | -25070000
-2.575107e-05 | 0 | [9 empty] | 0.57999998 | -0.046399999 | 0.57999998 | 0.0232 | 0.57999998 | -24590000
0.0001802575 | -41024936.7 | [9 empty] | 0.58999997 | -0.047200002 | 0.58999997 | 0.023600001 | 0.58999997 | -24140000
0.0004377682 | -48203543.5 | [9 empty] | 0.60000002 | -0.048 | 0.60000002 | 0.024 | 0.60000002 | -23700000
0.0005922747 | -50049169.1 | [9 empty] | 0.61000001 | -0.048799999 | 0.61000001 | 0.0244 | 0.61000001 | -23290000
0.0009012876 | -53125035.8 | [9 empty] | 0.62 | -0.049600001 | 0.62 | 0.024800001 | 0.62 | -22890000
0.001364807 | -54969604.9 | [9 empty] | 0.63 | -0.0504 | 0.63 | 0.0252 | 0.63 | -22500000
0.001879828 | -55378100.6 | [9 empty] | 0.63999999 | -0.051199999 | 0.63999999 | 0.025599999 | 0.63999999 | -22130000
0.002600858 | -55375635.5 | [9 empty] | 0.64999998 | -0.052000001 | 0.64999998 | 0.026000001 | 0.64999998 | -21770000
0.003733906 | -53730736.2 | [9 empty] | 0.66000003 | -0.0528 | 0.66000003 | 0.0264 | 0.66000003 | -21430000
0.008111588 | -46741410.8 | [9 empty] | 0.67000002 | -0.053599998 | 0.67000002 | 0.026799999 | 0.67000002 | -21100000
0.01181974 | -41395400.0 | [9 empty] | 0.68000001 | -0.054400001 | 0.68000001 | 0.0272 | 0.68000001 | -20780000
0.01815451 | -32758358.1 | [9 empty] | 0.69 | -0.055199999 | 0.69 | 0.0276 | 0.69 | -20470000
0.02206867 | -28232155.8 | [9 empty] | 0.69999999 | -0.056000002 | 0.69999999 | 0.028000001 | 0.69999999 | -20170000
0.02490129 | -24735292.2 | [9 empty] | 0.70999998 | -0.0568 | 0.70999998 | 0.0284 | 0.70999998 | -19880000
0.03030901 | -20614240.1 | [9 empty] | 0.72000003 | -0.057599999 | 0.72000003 | 0.0288 | 0.72000003 | -19600000
0.03870386 | -16482975.7 | [9 empty] | 0.73000002 | -0.058400001 | 0.73000002 | 0.029200001 | 0.73000002 | -19330000
[11 empty] | 0.74000001 | -0.0592 | 0.74000001 | 0.0296 | 0.74000001 | -19070000
[11 empty] | 0.75 | -0.059999999 | 0.75 | 0.029999999 | 0.75 | -18820000
[11 empty] | 0.75999999 | -0.060800001 | 0.75999999 | 0.030400001 | 0.75999999 | -18570000
[11 empty] | 0.76999998 | -0.0616 | 0.76999998 | 0.0308 | 0.76999998 | -18340000
[11 empty] | 0.77999997 | -0.062399998 | 0.77999997 | 0.031199999 | 0.77999997 | -18100000
[11 empty] | 0.79000002 | -0.063199997 | 0.79000002 | 0.031599998 | 0.79000002 | -17880000
[11 empty] | 0.80000001 | -0.064000003 | 0.80000001 | 0.032000002 | 0.80000001 | -17660000
[11 empty] | 0.81 | -0.064800002 | 0.81 | 0.032400001 | 0.81 | -17450000
[11 empty] | 0.81999999 | -0.0656 | 0.81999999 | 0.0328 | 0.81999999 | -17240000
[11 empty] | 0.82999998 | -0.066399999 | 0.82999998 | 0.033199999 | 0.82999998 | -17040000
[11 empty] | 0.83999997 | -0.067199998 | 0.83999997 | 0.033599999 | 0.83999997 | -16850000
[11 empty] | 0.85000002 | -0.068000004 | 0.85000002 | 0.034000002 | 0.85000002 | -16660000
[11 empty] | 0.86000001 | -0.068800002 | 0.86000001 | 0.034400001 | 0.86000001 | -16480000
[11 empty] | 0.87 | -0.069600001 | 0.87 | 0.0348 | 0.87 | -16300000
[11 empty] | 0.88 | -0.0704 | 0.88 | 0.0352 | 0.88 | -16120000
[11 empty] | 0.88999999 | -0.071199998 | 0.88999999 | 0.035599999 | 0.88999999 | -15950000
[11 empty] | 0.89999998 | -0.071999997 | 0.89999998 | 0.035999998 | 0.89999998 | -15780000
[11 empty] | 0.91000003 | -0.072800003 | 0.91000003 | 0.036400001 | 0.91000003 | -15620000
[11 empty] | 0.92000002 | -0.073600002 | 0.92000002 | 0.036800001 | 0.92000002 | -15460000
[11 empty] | 0.93000001 | -0.0744 | 0.93000001 | 0.0372 | 0.93000001 | -15310000
[11 empty] | 0.94 | -0.075199999 | 0.94 | 0.037599999 | 0.94 | -15160000
[11 empty] | 0.94999999 | -0.075999998 | 0.94999999 | 0.037999999 | 0.94999999 | -15010000
[11 empty] | 0.95999998 | -0.076800004 | 0.95999998 | 0.038400002 | 0.95999998 | -14860000
[11 empty] | 0.97000003 | -0.077600002 | 0.97000003 | 0.038800001 | 0.97000003 | -14720000
[11 empty] | 0.98000002 | -0.078400001 | 0.98000002 | 0.0392 | 0.98000002 | -14580000
[11 empty] | 0.99000001 | -0.0792 | 0.99000001 | 0.0396 | 0.99000001 | -14450000
[11 empty] | 1 | -0.079999998 | 1 | 0.03999 | 1 | -14320000

## Triaxial
S3 | #1
0 | 0
-0.0002597904 | 7774936.1
-0.000623089 | 17391304.3
-0.00103778 | 26803069.1
-0.001607963 | 39693094.6
-0.002331928 | 50741688.0
-0.002899808 | 56470588.2
-0.003312196 | 58721227.6
-0.003672994 | 60562659.8
-0.003982202 | 61994884.9
-0.004342803 | 63222506.4
-0.004754796 | 64245524.3
-0.005218247 | 65268542.2
-0.005784548 | 66086956.5
-0.006556615 | 66700767.3
-0.007225634 | 66905370.8
-0.007894654 | 67109974.4
-0.008512018 | 66700767.3
-0.009386672 | 66291560.1
-0.01031265 | 65473145.8
-0.01129002 | 64450127.9
-0.01221581 | 63017902.8
-0.01314159 | 61585677.7
-0.01401592 | 60153452.7
-0.01509588 | 58107416.9
-0.01612444 | 56265984.7
-0.01730719 | 53810741.7
-0.0184898 | 50946291.6
-0.02008381 | 47263427.1
-0.02203796 | 43375959.1
-0.02399225 | 39897698.2
S2 | #2
0 | 0
0.000343097 | 53196930.9
0.0003936338 | 56061381.1
0.0005982812 | 59744245.5
0.0008545183 | 63017902.8
0.001368374 | 65268542.2
0.002036867 | 66700767.3
0.002808671 | 66905370.8
0.003529149 | 66700767.3
0.005022154 | 64450127.9
0.006669862 | 61176470.6
0.008214522 | 58312020.5
0.01022296 | 53401534.5
0.01284896 | 48286445.0
0.01480568 | 44194373.4
0.01722559 | 39897698.2
S1 | #3
0 | 0
0.0003936338 | 56061381.1
0.0002404443 | 52378516.6
0.0005468891 | 59539641.9
0.0009059762 | 63017902.8
0.001522617 | 65677749.4
0.002757082 | 67314578.0
0.005741907 | 66496163.7
0.007543529 | 64654731.5
0.009396608 | 62813299.2
0.01191917 | 59335038.4
0.01459584 | 56675191.8
0.01783901 | 52583120.2
0.02149377 | 48695652.2
0.02499436 | 44194373.4
0.02885476 | 40920716.1